## Sheet1
w/b | OPC | PPC | DAYS | CO2 | STRENGTH | STR DEV
0.45 | 400 | 0 | 7 | 0 | 22.57 | 4.65
0.45 | 400 | 0 | 7 | 0 | 29.51
0.45 | 400 | 0 | 7 | 0 | 20.66
0.45 | 400 | 0 | 7 | 0.05 | 25.3 | 3.79
0.45 | 400 | 0 | 7 | 0.05 | 24.03
0.45 | 400 | 0 | 7 | 0.05 | 31.15
0.45 | 400 | 0 | 7 | 0.1 | 36.6 | 5.14
0.45 | 400 | 0 | 7 | 0.1 | 27.46
0.45 | 400 | 0 | 7 | 0.1 | 27.95
0.45 | 400 | 0 | 7 | 0.15 | 24.44 | 3.18
0.45 | 400 | 0 | 7 | 0.15 | 24.89
0.45 | 400 | 0 | 7 | 0.15 | 30.16
0.45 | 400 | 0 | 7 | 0.2 | 29.04 | 4.04
0.45 | 400 | 0 | 7 | 0.2 | 24.36
0.45 | 400 | 0 | 7 | 0.2 | 20.99
0.45 | 400 | 0 | 28 | 0 | 34.2 | 4.16
0.45 | 400 | 0 | 28 | 0 | 42.26
0.45 | 400 | 0 | 28 | 0 | 36.41
0.45 | 400 | 0 | 28 | 0.05 | 40.97 | 1.84
0.45 | 400 | 0 | 28 | 0.05 | 38.68
0.45 | 400 | 0 | 28 | 0.05 | 37.34
0.45 | 400 | 0 | 28 | 0.1 | 43.53 | 2.33
0.45 | 400 | 0 | 28 | 0.1 | 38.88
0.45 | 400 | 0 | 28 | 0.1 | 41.33
0.45 | 400 | 0 | 28 | 0.15 | 39.64 | 3.43
0.45 | 400 | 0 | 28 | 0.15 | 33.03
0.45 | 400 | 0 | 28 | 0.15 | 37.95
0.45 | 400 | 0 | 28 | 0.2 | 41.16 | 5.57
0.45 | 400 | 0 | 28 | 0.2 | 30.31
0.45 | 400 | 0 | 28 | 0.2 | 33.52
0.45 | 400 | 0 | 56 | 0 | 42.39 | 3.06
0.45 | 400 | 0 | 56 | 0 | 36.33
0.45 | 400 | 0 | 56 | 0 | 38.64
0.45 | 400 | 0 | 56 | 0.05 | 47.34 | 2.08
0.45 | 400 | 0 | 56 | 0.05 | 43.85
0.45 | 400 | 0 | 56 | 0.05 | 43.62
0.45 | 400 | 0 | 56 | 0.1 | 53.01 | 2.38
0.45 | 400 | 0 | 56 | 0.1 | 48.23
0.45 | 400 | 0 | 56 | 0.1 | 50.5
0.45 | 400 | 0 | 56 | 0.15 | 43.36 | 1.39
0.45 | 400 | 0 | 56 | 0.15 | 42.48
0.45 | 400 | 0 | 56 | 0.15 | 40.63
0.45 | 400 | 0 | 56 | 0.2 | 32.54 | 3.55
0.45 | 400 | 0 | 56 | 0.2 | 38.31
0.45 | 400 | 0 | 56 | 0.2 | 39.02
0.45 | 0 | 400 | 7 | 0 | 27.89 | 3.55
0.45 | 0 | 400 | 7 | 0 | 21.93
0.45 | 0 | 400 | 7 | 0 | 21.56
0.45 | 0 | 400 | 7 | 0.05 | 30.56 | 2.81
0.45 | 0 | 400 | 7 | 0.05 | 25.35
0.45 | 0 | 400 | 7 | 0.05 | 29.83
0.45 | 0 | 400 | 7 | 0.1 | 24.83 | 2.02
0.45 | 0 | 400 | 7 | 0.1 | 25.92
0.45 | 0 | 400 | 7 | 0.1 | 22
0.45 | 0 | 400 | 7 | 0.15 | 22.28 | 2.83
0.45 | 0 | 400 | 7 | 0.15 | 24
0.45 | 0 | 400 | 7 | 0.15 | 18.48
0.45 | 0 | 400 | 7 | 0.2 | 19.57 | 2.65
0.45 | 0 | 400 | 7 | 0.2 | 23.83
0.45 | 0 | 400 | 7 | 0.2 | 18.98
0.45 | 0 | 400 | 28 | 0 | 40.39 | 3.25
0.45 | 0 | 400 | 28 | 0 | 39.54
0.45 | 0 | 400 | 28 | 0 | 45.55
0.45 | 0 | 400 | 28 | 0.05 | 52.64 | 2.9
0.45 | 0 | 400 | 28 | 0.05 | 46.86
0.45 | 0 | 400 | 28 | 0.05 | 50.25
0.45 | 0 | 400 | 28 | 0.1 | 46.15 | 2.45
0.45 | 0 | 400 | 28 | 0.1 | 45
0.45 | 0 | 400 | 28 | 0.1 | 41.44
0.45 | 0 | 400 | 28 | 0.15 | 40.59 | 2.28
0.45 | 0 | 400 | 28 | 0.15 | 36.9
0.45 | 0 | 400 | 28 | 0.15 | 41.06
0.45 | 0 | 400 | 28 | 0.2 | 31.11 | 3.46
0.45 | 0 | 400 | 28 | 0.2 | 36.36
0.45 | 0 | 400 | 28 | 0.2 | 37.65
0.45 | 0 | 400 | 56 | 0 | 48.56 | 2.95
0.45 | 0 | 400 | 56 | 0 | 44.82
0.45 | 0 | 400 | 56 | 0 | 42.73
0.45 | 0 | 400 | 56 | 0.05 | 49.23 | 5.95
0.45 | 0 | 400 | 56 | 0.05 | 60.73
0.45 | 0 | 400 | 56 | 0.05 | 57.65
0.45 | 0 | 400 | 56 | 0.1 | 44.41 | 4.34
0.45 | 0 | 400 | 56 | 0.1 | 52.93
0.45 | 0 | 400 | 56 | 0.1 | 50.03
0.45 | 0 | 400 | 56 | 0.15 | 43.16 | 2.55
0.45 | 0 | 400 | 56 | 0.15 | 47.71
0.45 | 0 | 400 | 56 | 0.15 | 47.42
0.45 | 0 | 400 | 56 | 0.2 | 38.74 | 3.34
0.45 | 0 | 400 | 56 | 0.2 | 44.52
0.45 | 0 | 400 | 56 | 0.2 | 44.54
0.35 | 500 | 0 | 7 | 0 | 32.25
0.35 | 500 | 0 | 7 | 0 | 35.05 | 2.25
0.35 | 500 | 0 | 7 | 0 | 30.59
0.35 | 500 | 0 | 7 | 0.05 | 37.31
0.35 | 500 | 0 | 7 | 0.05 | 33.27 | 2.4
0.35 | 500 | 0 | 7 | 0.05 | 33.04
0.35 | 500 | 0 | 7 | 0.1 | 39.93
0.35 | 500 | 0 | 7 | 0.1 | 39 | 1.5
0.35 | 500 | 0 | 7 | 0.1 | 37.01
0.35 | 500 | 0 | 7 | 0.15 | 34.06
0.35 | 500 | 0 | 7 | 0.15 | 39.47 | 2.72
0.35 | 500 | 0 | 7 | 0.15 | 37.28
0.35 | 500 | 0 | 7 | 0.2 | 32.17
0.35 | 500 | 0 | 7 | 0.2 | 32.57 | 1.97
0.35 | 500 | 0 | 7 | 0.2 | 28.97
0.35 | 500 | 0 | 28 | 0 | 50.27
0.35 | 500 | 0 | 28 | 0 | 46.54 | 3.61
0.35 | 500 | 0 | 28 | 0 | 53.77
0.35 | 500 | 0 | 28 | 0.05 | 52.79
0.35 | 500 | 0 | 28 | 0.05 | 51.65 | 2.52
0.35 | 500 | 0 | 28 | 0.05 | 56.47
0.35 | 500 | 0 | 28 | 0.1 | 61.3
0.35 | 500 | 0 | 28 | 0.1 | 55.94 | 3.19
0.35 | 500 | 0 | 28 | 0.1 | 55.61
0.35 | 500 | 0 | 28 | 0.15 | 59.32
0.35 | 500 | 0 | 28 | 0.15 | 54.76 | 3.77
0.35 | 500 | 0 | 28 | 0.15 | 51.83
0.35 | 500 | 0 | 28 | 0.2 | 49.72
0.35 | 500 | 0 | 28 | 0.2 | 52.88 | 3.2
0.35 | 500 | 0 | 28 | 0.2 | 46.49
0.35 | 500 | 0 | 56 | 0 | 48.93
0.35 | 500 | 0 | 56 | 0 | 54.13 | 3.89
0.35 | 500 | 0 | 56 | 0 | 56.56
0.35 | 500 | 0 | 56 | 0.05 | 53.14
0.35 | 500 | 0 | 56 | 0.05 | 60.75 | 4.02
0.35 | 500 | 0 | 56 | 0.05 | 54.73
0.35 | 500 | 0 | 56 | 0.1 | 60.84
0.35 | 500 | 0 | 56 | 0.1 | 63.12 | 3.45
0.35 | 500 | 0 | 56 | 0.1 | 56.33
0.35 | 500 | 0 | 56 | 0.15 | 60.97
0.35 | 500 | 0 | 56 | 0.15 | 55.58 | 2.77
0.35 | 500 | 0 | 56 | 0.15 | 57.19
0.35 | 500 | 0 | 56 | 0.2 | 49.02
0.35 | 500 | 0 | 56 | 0.2 | 54.05 | 2.52
0.35 | 500 | 0 | 56 | 0.2 | 51.3
0.35 | 0 | 500 | 7 | 0 | 28.31
0.35 | 0 | 500 | 7 | 0 | 30.55 | 2.25
0.35 | 0 | 500 | 7 | 0 | 32.82
0.35 | 0 | 500 | 7 | 0.05 | 33.6
0.35 | 0 | 500 | 7 | 0.05 | 36.78 | 2.4
0.35 | 0 | 500 | 7 | 0.05 | 32.07
0.35 | 0 | 500 | 7 | 0.1 | 37.06
0.35 | 0 | 500 | 7 | 0.1 | 30.59 | 3.54
0.35 | 0 | 500 | 7 | 0.1 | 36.3
0.35 | 0 | 500 | 7 | 0.15 | 30.2
0.35 | 0 | 500 | 7 | 0.15 | 33.94 | 2.12
0.35 | 0 | 500 | 7 | 0.15 | 33.8
0.35 | 0 | 500 | 7 | 0.2 | 27.65
0.35 | 0 | 500 | 7 | 0.2 | 32.17 | 2.46
0.35 | 0 | 500 | 7 | 0.2 | 31.61
0.35 | 0 | 500 | 28 | 0 | 50.33
0.35 | 0 | 500 | 28 | 0 | 50.61 | 1.67
0.35 | 0 | 500 | 28 | 0 | 53.37
0.35 | 0 | 500 | 28 | 0.05 | 55.17
0.35 | 0 | 500 | 28 | 0.05 | 61.51 | 4.56
0.35 | 0 | 500 | 28 | 0.05 | 52.67
0.35 | 0 | 500 | 28 | 0.1 | 57.17
0.35 | 0 | 500 | 28 | 0.1 | 52.21 | 2.58
0.35 | 0 | 500 | 28 | 0.1 | 55.97
0.35 | 0 | 500 | 28 | 0.15 | 50.48
0.35 | 0 | 500 | 28 | 0.15 | 54.26 | 2.06 | 76
0.35 | 0 | 500 | 28 | 0.15 | 53.78
0.35 | 0 | 500 | 28 | 0.2 | 50.91
0.35 | 0 | 500 | 28 | 0.2 | 45.22 | 4.88
0.35 | 0 | 500 | 28 | 0.2 | 54.95
0.35 | 0 | 500 | 56 | 0 | 51.87
0.35 | 0 | 500 | 56 | 0 | 52.88 | 5.15
0.35 | 0 | 500 | 56 | 0 | 61.27
0.35 | 0 | 500 | 56 | 0.05 | 61.97
0.35 | 0 | 500 | 56 | 0.05 | 56.52 | 2.76
0.35 | 0 | 500 | 56 | 0.05 | 60.12
0.35 | 0 | 500 | 56 | 0.1 | 55.02
0.35 | 0 | 500 | 56 | 0.1 | 59.54 | 2.35
0.35 | 0 | 500 | 56 | 0.1 | 58.4
0.35 | 0 | 500 | 56 | 0.15 | 61.07
0.35 | 0 | 500 | 56 | 0.15 | 50.75 | 5.34
0.35 | 0 | 500 | 56 | 0.15 | 53.53
0.35 | 0 | 500 | 56 | 0.2 | 53.08
0.35 | 0 | 500 | 56 | 0.2 | 56.15 | 1.89
0.35 | 0 | 500 | 56 | 0.2 | 52.71
0.55 | 350 | 0 | 7 | 0 | 17.03
0.55 | 350 | 0 | 7 | 0 | 18.23 | 1.15
0.55 | 350 | 0 | 7 | 0 | 19.33
0.55 | 350 | 0 | 7 | 0.05 | 16.89
0.55 | 350 | 0 | 7 | 0.05 | 18.9 | 2.63
0.55 | 350 | 0 | 7 | 0.05 | 22.11
0.55 | 350 | 0 | 7 | 0.1 | 22.41
0.55 | 350 | 0 | 7 | 0.1 | 17.48 | 2.52
0.55 | 350 | 0 | 7 | 0.1 | 19
0.55 | 350 | 0 | 7 | 0.15 | 19.64
0.55 | 350 | 0 | 7 | 0.15 | 19.37 | 1.37
0.55 | 350 | 0 | 7 | 0.15 | 17.14
0.55 | 350 | 0 | 7 | 0.2 | 15.15
0.55 | 350 | 0 | 7 | 0.2 | 16.11 | 1.03
0.55 | 350 | 0 | 7 | 0.2 | 17.21
0.55 | 350 | 0 | 28 | 0 | 27.31
0.55 | 350 | 0 | 28 | 0 | 23.73 | 2.28
0.55 | 350 | 0 | 28 | 0 | 27.97
0.55 | 350 | 0 | 28 | 0.05 | 31.39
0.55 | 350 | 0 | 28 | 0.05 | 26.24 | 2.97
0.55 | 350 | 0 | 28 | 0.05 | 26.25
0.55 | 350 | 0 | 28 | 0.1 | 29.36
0.55 | 350 | 0 | 28 | 0.1 | 26.86 | 1.25
0.55 | 350 | 0 | 28 | 0.1 | 28.23
0.55 | 350 | 0 | 28 | 0.15 | 30.91
0.55 | 350 | 0 | 28 | 0.15 | 21.58 | 4.66
0.55 | 350 | 0 | 28 | 0.15 | 26.52
0.55 | 350 | 0 | 28 | 0.2 | 23.35
0.55 | 350 | 0 | 28 | 0.2 | 27.07 | 3.13
0.55 | 350 | 0 | 28 | 0.2 | 29.58
0.55 | 350 | 0 | 56 | 0 | 25.34
0.55 | 350 | 0 | 56 | 0 | 32.87 | 3.92
0.55 | 350 | 0 | 56 | 0 | 27.22
0.55 | 350 | 0 | 56 | 0.05 | 28.81
0.55 | 350 | 0 | 56 | 0.05 | 30.94 | 2.61
0.55 | 350 | 0 | 56 | 0.05 | 34
0.55 | 350 | 0 | 56 | 0.1 | 25.62
0.55 | 350 | 0 | 56 | 0.1 | 33.56 | 4.76
0.55 | 350 | 0 | 56 | 0.1 | 34.14
0.55 | 350 | 0 | 56 | 0.15 | 29.67
0.55 | 350 | 0 | 56 | 0.15 | 26.41 | 1.78
0.55 | 350 | 0 | 56 | 0.15 | 26.77
0.55 | 350 | 0 | 56 | 0.2 | 28.41
0.55 | 350 | 0 | 56 | 0.2 | 26.53 | 2.1
0.55 | 350 | 0 | 56 | 0.2 | 24.2
0.55 | 0 | 350 | 7 | 0 | 20.3
0.55 | 0 | 350 | 7 | 0 | 17.43 | 1.48
0.55 | 0 | 350 | 7 | 0 | 18.22
0.55 | 0 | 350 | 7 | 0.05 | 21.19
0.55 | 0 | 350 | 7 | 0.05 | 17.44 | 2
0.55 | 0 | 350 | 7 | 0.05 | 18.13
0.55 | 0 | 350 | 7 | 0.1 | 17.41
0.55 | 0 | 350 | 7 | 0.1 | 20.29 | 1.8
0.55 | 0 | 350 | 7 | 0.1 | 16.98
0.55 | 0 | 350 | 7 | 0.15 | 18.05
0.55 | 0 | 350 | 7 | 0.15 | 19.86 | 3.24
0.55 | 0 | 350 | 7 | 0.15 | 13.56
0.55 | 0 | 350 | 7 | 0.2 | 14.87
0.55 | 0 | 350 | 7 | 0.2 | 18.38 | 1.83
0.55 | 0 | 350 | 7 | 0.2 | 15.7
0.55 | 0 | 350 | 28 | 0 | 28.16
0.55 | 0 | 350 | 28 | 0 | 27.22 | 1.48
0.55 | 0 | 350 | 28 | 0 | 25.26
0.55 | 0 | 350 | 28 | 0.05 | 23.85
0.55 | 0 | 350 | 28 | 0.05 | 30.89 | 3.72
0.55 | 0 | 350 | 28 | 0.05 | 29.48
0.55 | 0 | 350 | 28 | 0.1 | 27.41
0.55 | 0 | 350 | 28 | 0.1 | 28.65 | 1.38
0.55 | 0 | 350 | 28 | 0.1 | 25.89
0.55 | 0 | 350 | 28 | 0.15 | 28.98
0.55 | 0 | 350 | 28 | 0.15 | 23.62 | 2.69
0.55 | 0 | 350 | 28 | 0.15 | 26.74
0.55 | 0 | 350 | 28 | 0.2 | 22.78
0.55 | 0 | 350 | 28 | 0.2 | 26.63 | 2.64
0.55 | 0 | 350 | 28 | 0.2 | 27.85
0.55 | 0 | 350 | 56 | 0 | 23.87
0.55 | 0 | 350 | 56 | 0 | 30.7 | 3.47
0.55 | 0 | 350 | 56 | 0 | 28.44
0.55 | 0 | 350 | 56 | 0.05 | 28.09
0.55 | 0 | 350 | 56 | 0.05 | 34.52 | 3.27
0.55 | 0 | 350 | 56 | 0.05 | 30.24
0.55 | 0 | 350 | 56 | 0.1 | 24.97
0.55 | 0 | 350 | 56 | 0.1 | 32.32 | 3.7
0.55 | 0 | 350 | 56 | 0.1 | 29.46
0.55 | 0 | 350 | 56 | 0.15 | 25.75
0.55 | 0 | 350 | 56 | 0.15 | 29.66 | 2.28
0.55 | 0 | 350 | 56 | 0.15 | 29.71
0.55 | 0 | 350 | 56 | 0.2 | 27.44
0.55 | 0 | 350 | 56 | 0.2 | 31.58 | 3.12
0.55 | 0 | 350 | 56 | 0.2 | 25.46